## Sheet1
time | adsorbance | Cremaining | Cadsorbed | Adsorption_Percentage | qt | qe | Ln qe-qt | t/qt | t^1/2
15 | 0.298288 | 5.041183 | 34.95882 | 87.39704 | 3.495882 | 3.921572 | -0.8540431 | 4.290763 | 3.872983
30 | 0.250408 | 4.096805 | 35.9032 | 89.75799 | 3.59032 | 3.921572 | -1.104874 | 8.355802 | 5.477226
45 | 0.20002 | 3.102959 | 36.89704 | 92.2426 | 3.689704 | 3.921572 | -1.461588 | 12.1961 | 6.708204
60 | 0.123868 | 1.600947 | 38.39905 | 95.99763 | 3.839905 | 3.921572 | -2.505109 | 15.62539 | 7.745967
75 | 0.120448 | 1.533491 | 38.46651 | 96.16627 | 3.846651 | 3.921572 | -2.59132 | 19.49748 | 8.660254
90 | 0.116344 | 1.452544 | 38.54746 | 96.36864 | 3.854746 | 3.921572 | -2.705657 | 23.34784 | 9.486833
120 | 0.110416 | 1.335621 | 38.66438 | 96.66095 | 3.866438 | 3.921572 | -2.897986 | 31.03632 | 10.95445