## Sheet1
time | adsorbance | Cremaining | Cadsorbed | Adsorption_Percentage | qt | qe | Ln qe-qt | t/qt | t^1/2
15 | 0.230344 | 3.701065 | 36.29893 | 90.74734 | 3.629893 | 3.966137 | -1.08992 | 4.132353 | 3.872983
30 | 0.175396 | 2.617278 | 37.38272 | 93.4568 | 3.738272 | 3.966137 | -1.479003 | 8.025098 | 5.477226
45 | 0.123184 | 1.587456 | 38.41254 | 96.03136 | 3.841254 | 3.966137 | -2.080381 | 11.71492 | 6.708204
60 | 0.083512 | 0.8049704 | 39.19503 | 97.98757 | 3.919503 | 3.966137 | -3.065425 | 15.30806 | 7.745967
75 | 0.081232 | 0.76 | 39.24 | 98.1 | 3.924 | 3.966137 | -3.166829 | 19.11315 | 8.660254
90 | 0.079408 | 0.7240237 | 39.27598 | 98.18994 | 3.927598 | 3.966137 | -3.256075 | 22.91477 | 9.486833
120 | 0.077128 | 0.6790533 | 39.32095 | 98.30237 | 3.932095 | 3.966137 | -3.380151 | 30.51809 | 10.95445