## Sheet1
IC | adsorbance | Cremaining | Cadsorbed | qe | Adsorption_Percentage | 1/qe | 1/Cremaining | Log qe | Log Crem
5 | 0.04525075 | 0.05031065 | 4.949689 | 0.4949689 | 98.99379 | 2.020329 | 19.87651 | -0.7032603 | -2.989538
10 | 0.049027 | 0.1247929 | 9.875207 | 0.9875207 | 98.75207 | 1.012637 | 8.013276 | -0.01255781 | -2.0811
20 | 0.0611794 | 0.3644852 | 19.63551 | 1.963551 | 98.17757 | 0.5092813 | 2.743596 | 0.6747548 | -1.009269
40 | 0.0824632 | 0.784284 | 39.21572 | 3.921572 | 98.03929 | 0.2549998 | 1.275048 | 1.366492 | -0.242984
60 | 0.1415722 | 1.950142 | 58.04986 | 5.804986 | 96.74976 | 0.1722657 | 0.5127832 | 1.758717 | 0.6679022
80 | 0.1978312 | 3.059787 | 76.94021 | 7.694021 | 96.17527 | 0.129971 | 0.3268201 | 2.040444 | 1.118345
100 | 0.308719 | 5.246923 | 94.75308 | 9.475308 | 94.75308 | 0.1055375 | 0.1905879 | 2.248689 | 1.657642