## Sheet1
IC | adsorbance | Cremaining | Cadsorbed | qe | Adsorption_Percentage | 1/qe | 1/Cremaining | Log qe | Log Crem
5 | 0.04362055 | 0.0181568 | 4.981843 | 0.4981843 | 99.63686 | 2.007289 | 55.07577 | -0.6967852 | -4.00871
10 | 0.0448603 | 0.04260947 | 9.957391 | 0.9957391 | 99.57391 | 1.004279 | 23.46896 | -0.00427005 | -3.155679
20 | 0.0493006 | 0.1301893 | 19.86981 | 1.986981 | 99.34905 | 0.5032761 | 7.68112 | 0.6866164 | -2.038765
40 | 0.0598684 | 0.3386272 | 39.66137 | 3.966137 | 99.15343 | 0.2521345 | 2.9531 | 1.377793 | -1.082855
60 | 0.0876388 | 0.8863669 | 59.11363 | 5.911363 | 98.52272 | 0.1691657 | 1.128201 | 1.776876 | -0.1206243
80 | 0.1602568 | 2.318675 | 77.68133 | 7.768133 | 97.10166 | 0.1287311 | 0.4312809 | 2.05003 | 0.8409957
100 | 0.292987 | 4.936627 | 95.06337 | 9.506337 | 95.06337 | 0.105193 | 0.2025675 | 2.251959 | 1.596682