## Sheet1
mass | adsorbance | Cremaining | Cadsorbed | Adsorption_Percentage
0.01 | 0.2454148 | 3.99832 | 36.00168 | 90.0042
0.025 | 0.2203576 | 3.504095 | 36.49591 | 91.23976
0.05 | 0.17198512 | 2.550002 | 37.45 | 93.62499
0.075 | 0.11955196 | 1.515818 | 38.48418 | 96.21046
0.1 | 0.083512 | 0.8049704 | 39.19503 | 97.98757
0.125 | 0.0882544 | 0.8985089 | 39.10149 | 97.75373
0.15 | 0.090808 | 0.9488757 | 39.05112 | 97.62781