## Sheet1
mass | adsorbance | Cremaining | Cadsorbed | Adsorption_Percentage
0.01 | 0.208912 | 3.278343 | 36.72166 | 91.80414
0.025 | 0.161032 | 2.333964 | 37.66604 | 94.16509
0.05 | 0.1161844 | 1.449396 | 38.5506 | 96.37651
0.075 | 0.0907852 | 0.948426 | 39.05157 | 97.62893
0.1 | 0.053188 | 0.2068639 | 39.79314 | 99.48284
0.125 | 0.06917108 | 0.522112 | 39.47789 | 98.69472
0.15 | 0.071906 | 0.5760552 | 39.42394 | 98.55986