## Sheet1
PH | adsorbance | Cremaining | Cadsorbed | Adsorption_Percentage
2 | 0.1345156 | 1.810959 | 38.18904 | 95.4726
4 | 0.754288 | 14.03527 | 25.96473 | 64.91183
6 | 1.687404 | 32.43992 | 7.560079 | 18.9002
8 | 1.98932 | 38.39487 | 1.605128 | 4.012821