## Sheet1
PH | adsorbance | Cremaining | Cadsorbed | Adsorption_Percentage
2 | 0.10141 | 1.157988 | 38.84201 | 97.10503
4 | 0.7537864 | 14.02537 | 25.97463 | 64.93657
6 | 1.61 | 30.91321 | 9.086785 | 22.71696
8 | 1.964512 | 37.90556 | 2.094438 | 5.236095