## Sheet1
IC | A_308 | A_318 | A_328 | Cremaining_308 | Cremaining_318 | Cremaining_328 | Cadsorbed_308 | Cadsorbed_318 | Cadsorbed_328 | %_308 | %_318 | %_328 | qe308 | qe318 | qe328 | 308_1/qe | 318_1/qe | 328_1/qe | 308_1/Cremaining | 318_1/Cremaining | 328_1/Cremaining | 308_Log qe | 318_Log qe | 328_Log qe | 308_Log Crem | 318_Log Crem | 328_Log Crem
5 | 0.0517135 | 0.0504007 | 0.048146 | 0.1777811 | 0.1518876 | 0.1074162 | 4.822219 | 4.848112 | 4.892584 | 96.44438 | 96.96225 | 97.85168 | 0.4822219 | 0.4848112 | 0.4892584 | 2.073734 | 2.062658 | 2.04391 | 5.624896 | 6.583817 | 9.309585 | -0.7293509 | -0.7239957 | -0.7148645 | -1.727202 | -1.884615 | -2.231045
10 | 0.062919 | 0.061168 | 0.057168 | 0.3987968 | 0.3642604 | 0.2853649 | 9.601203 | 9.63574 | 9.714635 | 96.01203 | 96.3574 | 97.14635 | 0.9601203 | 0.963574 | 0.9714635 | 1.041536 | 1.037803 | 1.029375 | 2.507542 | 2.745289 | 3.504285 | -0.04069667 | -0.03710603 | -0.02895157 | -0.9193032 | -1.009886 | -1.253987
20 | 0.083154 | 0.089326 | 0.085392 | 0.7979093 | 0.919645 | 0.8420513 | 19.20209 | 19.08036 | 19.15795 | 96.01045 | 95.40178 | 95.78974 | 1.920209 | 1.908036 | 1.915795 | 0.5207766 | 0.5240993 | 0.5219766 | 1.253275 | 1.087376 | 1.187576 | 0.6524341 | 0.6460742 | 0.6501326 | -0.2257604 | -0.08376759 | -0.1719144
40 | 0.137552 | 0.151684 | 0.131684 | 1.870848 | 2.149586 | 1.755108 | 38.12915 | 37.85041 | 38.24489 | 95.32288 | 94.62604 | 95.61223 | 3.812915 | 3.785041 | 3.824489 | 0.2622665 | 0.2641979 | 0.2614728 | 0.5345169 | 0.4652059 | 0.5697654 | 1.338394 | 1.331057 | 1.341425 | 0.6263919 | 0.7652752 | 0.5625307
60 | 0.207024 | 0.228064 | 0.138064 | 3.241105 | 3.656095 | 1.880947 | 56.7589 | 56.34391 | 58.11905 | 94.59816 | 93.90651 | 96.86509 | 5.67589 | 5.634391 | 5.811905 | 0.1761838 | 0.1774815 | 0.1720606 | 0.3085368 | 0.2735159 | 0.5316472 | 1.736227 | 1.728889 | 1.759908 | 1.175914 | 1.296396 | 0.6317752
80 | 0.296108 | 0.331804 | 0.281804 | 4.998185 | 5.702249 | 4.716055 | 75.00181 | 74.29775 | 75.28394 | 93.75227 | 92.87219 | 94.10493 | 7.500181 | 7.429775 | 7.528394 | 0.1333301 | 0.1345936 | 0.1328304 | 0.2000726 | 0.1753694 | 0.2120416 | 2.014927 | 2.005496 | 2.018682 | 1.609075 | 1.740861 | 1.550973
100 | 0.37967 | 0.43087 | 0.31087 | 6.646351 | 7.656213 | 5.289349 | 93.35365 | 92.34379 | 94.71065 | 93.35365 | 92.34379 | 94.71065 | 9.335365 | 9.234379 | 9.471065 | 0.1071195 | 0.108291 | 0.1055847 | 0.1504585 | 0.1306129 | 0.1890592 | 2.23381 | 2.222933 | 2.248241 | 1.894068 | 2.035517 | 1.665695