## Sheet1
IC | A_308 | A_318 | A_328 | Cremaining_308 | Cremaining_318 | Cremaining_328 | Cadsorbed_308 | Cadsorbed_318 | Cadsorbed_328 | %_308 | %_318 | %_328 | qe308 | qe318 | qe328 | 308_1/qe | 318_1/qe | 328_1/qe | 308_1/Cremaining | 318_1/Cremaining | 328_1/Cremaining | 308_Log qe | 318_Log qe | 328_Log qe | 308_Log Crem | 318_Log Crem | 328_Log Crem
5 | 0.0524007 | 0.0487135 | 0.0463765 | 0.1913353 | 0.1186095 | 0.07251479 | 4.808665 | 4.881391 | 4.927485 | 96.17329 | 97.62781 | 98.5497 | 0.4808665 | 0.4881391 | 0.4927485 | 2.079579 | 2.048597 | 2.029433 | 5.226427 | 8.43103 | 13.79029 | -0.7321657 | -0.717155 | -0.7077563 | -1.653728 | -2.131919 | -2.623965
10 | 0.065168 | 0.059059 | 0.052561 | 0.4431558 | 0.3226627 | 0.194497 | 9.556844 | 9.677337 | 9.805503 | 95.56844 | 96.77337 | 98.05503 | 0.9556844 | 0.9677337 | 0.9805503 | 1.046371 | 1.033342 | 1.019835 | 2.256543 | 3.099211 | 5.141466 | -0.04532753 | -0.0327983 | -0.01964134 | -0.8138338 | -1.131148 | -1.637338
20 | 0.09326 | 0.079294 | 0.06949 | 0.9972387 | 0.7217751 | 0.5284024 | 19.00276 | 19.27822 | 19.4716 | 95.01381 | 96.39112 | 97.35799 | 1.900276 | 1.927822 | 1.94716 | 0.5262393 | 0.51872 | 0.5135685 | 1.002769 | 1.385473 | 1.892497 | 0.6419992 | 0.6563911 | 0.6663718 | -0.002765161 | -0.3260416 | -0.6378972
40 | 0.171684 | 0.126832 | 0.1110544 | 2.544063 | 1.659408 | 1.348213 | 37.45594 | 38.34059 | 38.65179 | 93.63984 | 95.85148 | 96.62947 | 3.745594 | 3.834059 | 3.865179 | 0.2669804 | 0.2608202 | 0.2587203 | 0.393072 | 0.6026244 | 0.7417226 | 1.32058 | 1.343924 | 1.352008 | 0.9337625 | 0.5064611 | 0.29878
60 | 0.318064 | 0.196942 | 0.164452 | 5.431243 | 3.042249 | 2.40142 | 54.56876 | 56.95775 | 57.59858 | 90.94793 | 94.92959 | 95.99763 | 5.456876 | 5.695775 | 5.759858 | 0.183255 | 0.1755687 | 0.1736154 | 0.1841199 | 0.3287042 | 0.4164203 | 1.696876 | 1.739725 | 1.750913 | 1.692168 | 1.112597 | 0.8760603
80 | 0.381804 | 0.274804 | 0.235132 | 6.688442 | 4.577988 | 3.795503 | 73.31156 | 75.42201 | 76.2045 | 91.63945 | 94.27751 | 95.25562 | 7.331156 | 7.542201 | 7.62045 | 0.1364041 | 0.1325873 | 0.1312259 | 0.1495117 | 0.2184366 | 0.2634697 | 1.992133 | 2.020514 | 2.030835 | 1.900381 | 1.52126 | 1.333817
100 | 0.55087 | 0.36817 | 0.321487 | 10.02308 | 6.419527 | 5.498757 | 89.97692 | 93.58047 | 94.50124 | 89.97692 | 93.58047 | 94.50124 | 8.997692 | 9.358047 | 9.450124 | 0.1111396 | 0.1068599 | 0.1058187 | 0.09976976 | 0.1557747 | 0.1818593 | 2.196968 | 2.236237 | 2.246028 | 2.30489 | 1.859344 | 1.704522